## spectrum_curve
Column2 | Column3
500 | 0.551552056
500.06669 | 0.552303481
500.13338 | 0.553056557
500.20007 | 0.55381129
500.26676 | 0.554567686
500.33344 | 0.555325749
500.40013 | 0.556085485
500.46682 | 0.5568469
500.53351 | 0.557609998
500.6002 | 0.558374786
500.66689 | 0.559141268
500.73358 | 0.55990945
500.80027 | 0.560679338
500.86696 | 0.561450937
500.93364 | 0.562224253
501.00033 | 0.562999292
501.06702 | 0.563776058
501.13371 | 0.564554558
501.2004 | 0.565334797
501.26709 | 0.566116781
501.33378 | 0.566900516
501.40047 | 0.567686007
501.46716 | 0.568473261
501.53384 | 0.569262282
501.60053 | 0.570053077
501.66722 | 0.570845651
501.73391 | 0.571640011
501.8006 | 0.572436163
501.86729 | 0.573234111
501.93398 | 0.574033863
502.00067 | 0.574835424
502.06736 | 0.5756388
502.13404 | 0.576443998
502.20073 | 0.577251022
502.26742 | 0.57805988
502.33411 | 0.578870578
502.4008 | 0.579683121
502.46749 | 0.580497516
502.53418 | 0.581313769
502.60087 | 0.582131886
502.66756 | 0.582951874
502.73424 | 0.583773738
502.80093 | 0.584597485
502.86762 | 0.585423122
502.93431 | 0.586250655
503.001 | 0.58708009
503.06769 | 0.587911433
503.13438 | 0.588744691
503.20107 | 0.589579872
503.26776 | 0.59041698
503.33444 | 0.591256023
503.40113 | 0.592097007
503.46782 | 0.592939939
503.53451 | 0.593784825
503.6012 | 0.594631673
503.66789 | 0.595480488
503.73458 | 0.596331278
503.80127 | 0.59718405
503.86796 | 0.59803881
503.93464 | 0.598895564
504.00133 | 0.599754321
504.06802 | 0.600615087
504.13471 | 0.601477868
504.2014 | 0.602342672
504.26809 | 0.603209506
504.33478 | 0.604078377
504.40147 | 0.604949291
504.46816 | 0.605822256
504.53484 | 0.60669728
504.60153 | 0.607574369
504.66822 | 0.60845353
504.73491 | 0.609334771
504.8016 | 0.610218099
504.86829 | 0.611103522
504.93498 | 0.611991046
505.00167 | 0.612880679
505.06836 | 0.613772428
505.13505 | 0.614666302
505.20173 | 0.615562307
505.26842 | 0.616460451
505.33511 | 0.617360741
505.4018 | 0.618263186
505.46849 | 0.619167792
505.53518 | 0.620074568
505.60187 | 0.620983521
505.66856 | 0.62189466
505.73525 | 0.62280799
505.80193 | 0.623723522
505.86862 | 0.624641262
505.93531 | 0.625561218
506.002 | 0.626483399
506.06869 | 0.627407812
506.13538 | 0.628334465
506.20207 | 0.629263367
506.26876 | 0.630194525
506.33545 | 0.631127948
506.40213 | 0.632063644
506.46882 | 0.633001621
506.53551 | 0.633941888
506.6022 | 0.634884452
506.66889 | 0.635829322
506.73558 | 0.636776507
506.80227 | 0.637726015
506.86896 | 0.638677854
506.93565 | 0.639632034
507.00233 | 0.640588561
507.06902 | 0.641547447
507.13571 | 0.642508697
507.2024 | 0.643472323
507.26909 | 0.644438332
507.33578 | 0.645406733
507.40247 | 0.646377535
507.46916 | 0.647350747
507.53585 | 0.648326377
507.60253 | 0.649304436
507.66922 | 0.650284931
507.73591 | 0.651267872
507.8026 | 0.652253269
507.86929 | 0.653241129
507.93598 | 0.654231463
508.00267 | 0.65522428
508.06936 | 0.656219588
508.13605 | 0.657217398
508.20273 | 0.658217719
508.26942 | 0.65922056
508.33611 | 0.660225931
508.4028 | 0.661233842
508.46949 | 0.662244301
508.53618 | 0.663257319
508.60287 | 0.664272906
508.66956 | 0.66529107
508.73625 | 0.666311823
508.80293 | 0.667335173
508.86962 | 0.668361131
508.93631 | 0.669389707
509.003 | 0.670420911
509.06969 | 0.671454753
509.13638 | 0.672491243
509.20307 | 0.673530391
509.26976 | 0.674572207
509.33645 | 0.675616703
509.40313 | 0.676663887
509.46982 | 0.677713772
509.53651 | 0.678766366
509.6032 | 0.679821681
509.66989 | 0.680879727
509.73658 | 0.681940515
509.80327 | 0.683004056
509.86996 | 0.68407036
509.93665 | 0.685139438
510.00333 | 0.686211302
510.07002 | 0.687285961
510.13671 | 0.688363428
510.2034 | 0.689443712
510.27009 | 0.690526826
510.33678 | 0.691612781
510.40347 | 0.692701587
510.47016 | 0.693793256
510.53685 | 0.694887799
510.60353 | 0.695985229
510.67022 | 0.697085556
510.73691 | 0.698188792
510.8036 | 0.699294948
510.87029 | 0.700404037
510.93698 | 0.70151607
511.00367 | 0.702631058
511.07036 | 0.703749015
511.13705 | 0.704869951
511.20373 | 0.70599388
511.27042 | 0.707120812
511.33711 | 0.708250761
511.4038 | 0.709383737
511.47049 | 0.710519755
511.53718 | 0.711658826
511.60387 | 0.712800962
511.67056 | 0.713946176
511.73725 | 0.715094481
511.80393 | 0.71624589
511.87062 | 0.717400415
511.93731 | 0.718558068
512.004 | 0.719718864
512.07069 | 0.720882815
512.13738 | 0.722049933
512.20407 | 0.723220232
512.27076 | 0.724393726
512.33745 | 0.725570427
512.40413 | 0.72675035
512.47082 | 0.727933506
512.53751 | 0.729119911
512.6042 | 0.730309577
512.67089 | 0.731502518
512.73758 | 0.732698748
512.80427 | 0.733898281
512.87096 | 0.73510113
512.93765 | 0.73630731
513.00433 | 0.737516835
513.07102 | 0.738729719
513.13771 | 0.739945976
513.2044 | 0.741165621
513.27109 | 0.742388668
513.33778 | 0.743615131
513.40447 | 0.744845026
513.47116 | 0.746078366
513.53785 | 0.747315167
513.60453 | 0.748555444
513.67122 | 0.749799211
513.73791 | 0.751046484
513.8046 | 0.752297277
513.87129 | 0.753551606
513.93798 | 0.754809487
514.00467 | 0.756070934
514.07136 | 0.757335964
514.13805 | 0.758604591
514.20473 | 0.759876832
514.27142 | 0.761152703
514.33811 | 0.762432219
514.4048 | 0.763715396
514.47149 | 0.76500225
514.53818 | 0.766292799
514.60487 | 0.767587057
514.67156 | 0.768885042
514.73825 | 0.770186769
514.80493 | 0.771492256
514.87162 | 0.77280152
514.93831 | 0.774114577
515.005 | 0.775431443
515.07169 | 0.776752137
515.13838 | 0.778076675
515.20507 | 0.779405075
515.27176 | 0.780737354
515.33845 | 0.782073529
515.40514 | 0.783413618
515.47182 | 0.784757639
515.53851 | 0.786105609
515.6052 | 0.787457547
515.67189 | 0.788813471
515.73858 | 0.790173398
515.80527 | 0.791537348
515.87196 | 0.792905337
515.93865 | 0.794277386
516.00534 | 0.795653513
516.07202 | 0.797033736
516.13871 | 0.798418074
516.2054 | 0.799806547
516.27209 | 0.801199173
516.33878 | 0.802595972
516.40547 | 0.803996963
516.47216 | 0.805402166
516.53885 | 0.8068116
516.60554 | 0.808225286
516.67222 | 0.809643242
516.73891 | 0.81106549
516.8056 | 0.812492049
516.87229 | 0.81392294
516.93898 | 0.815358182
517.00567 | 0.816797798
517.07236 | 0.818241807
517.13905 | 0.81969023
517.20574 | 0.821143089
517.27242 | 0.822600404
517.33911 | 0.824062197
517.4058 | 0.825528489
517.47249 | 0.826999303
517.53918 | 0.828474658
517.60587 | 0.829954579
517.67256 | 0.831439085
517.73925 | 0.832928201
517.80594 | 0.834421948
517.87262 | 0.835920348
517.93931 | 0.837423424
518.006 | 0.8389312
518.07269 | 0.840443698
518.13938 | 0.84196094
518.20607 | 0.843482952
518.27276 | 0.845009755
518.33945 | 0.846541373
518.40614 | 0.848077832
518.47282 | 0.849619153
518.53951 | 0.851165362
518.6062 | 0.852716482
518.67289 | 0.854272539
518.73958 | 0.855833556
518.80627 | 0.857399559
518.87296 | 0.858970573
518.93965 | 0.860546623
519.00634 | 0.862127734
519.07302 | 0.863713931
519.13971 | 0.865305241
519.2064 | 0.866901689
519.27309 | 0.868503302
519.33978 | 0.870110105
519.40647 | 0.871722125
519.47316 | 0.87333939
519.53985 | 0.874961924
519.60654 | 0.876589757
519.67322 | 0.878222915
519.73991 | 0.879861425
519.8066 | 0.881505315
519.87329 | 0.883154613
519.93998 | 0.884809347
520.00667 | 0.886469546
520.07336 | 0.888135237
520.14005 | 0.88980645
520.20674 | 0.891483213
520.27342 | 0.893165555
520.34011 | 0.894853506
520.4068 | 0.896547096
520.47349 | 0.898246354
520.54018 | 0.89995131
520.60687 | 0.901661994
520.67356 | 0.903378437
520.74025 | 0.90510067
520.80694 | 0.906828723
520.87362 | 0.908562628
520.94031 | 0.910302416
521.007 | 0.912048118
521.07369 | 0.913799767
521.14038 | 0.915557395
521.20707 | 0.917321034
521.27376 | 0.919090716
521.34045 | 0.920866475
521.40714 | 0.922648344
521.47382 | 0.924436355
521.54051 | 0.926230544
521.6072 | 0.928030943
521.67389 | 0.929837586
521.74058 | 0.931650509
521.80727 | 0.933469746
521.87396 | 0.935295332
521.94065 | 0.937127302
522.00734 | 0.938965692
522.07402 | 0.940810537
522.14071 | 0.942661874
522.2074 | 0.944519739
522.27409 | 0.946384169
522.34078 | 0.948255201
522.40747 | 0.950132871
522.47416 | 0.952017218
522.54085 | 0.95390828
522.60754 | 0.955806094
522.67422 | 0.9577107
522.74091 | 0.959622135
522.8076 | 0.961540439
522.87429 | 0.963465652
522.94098 | 0.965397814
523.00767 | 0.967336963
523.07436 | 0.969283142
523.14105 | 0.97123639
523.20774 | 0.973196749
523.27442 | 0.975164259
523.34111 | 0.977138964
523.4078 | 0.979120905
523.47449 | 0.981110124
523.54118 | 0.983106664
523.60787 | 0.985110569
523.67456 | 0.987121881
523.74125 | 0.989140646
523.80794 | 0.991166907
523.87462 | 0.993200708
523.94131 | 0.995242096
524.008 | 0.997291115
524.07469 | 0.999347811
524.14138 | 1.00141223
524.20807 | 1.00348442
524.27476 | 1.00556443
524.34145 | 1.0076523
524.40814 | 1.00974808
524.47482 | 1.01185182
524.54151 | 1.01396357
524.6082 | 1.01608338
524.67489 | 1.0182113
524.74158 | 1.02034737
524.80827 | 1.02249165
524.87496 | 1.02464419
524.94165 | 1.02680504
525.00834 | 1.02897426
525.07503 | 1.03115188
525.14171 | 1.03333797
525.2084 | 1.03553258
525.27509 | 1.03773576
525.34178 | 1.03994757
525.40847 | 1.04216806
525.47516 | 1.04439729
525.54185 | 1.04663531
525.60854 | 1.04888218
525.67523 | 1.05113795
525.74191 | 1.05340268
525.8086 | 1.05567643
525.87529 | 1.05795925
525.94198 | 1.06025122
526.00867 | 1.06255237
526.07536 | 1.06486278
526.14205 | 1.06718251
526.20874 | 1.06951161
526.27543 | 1.07185014
526.34211 | 1.07419817
526.4088 | 1.07655577
526.47549 | 1.07892298
526.54218 | 1.08129989
526.60887 | 1.08368654
526.67556 | 1.08608301
526.74225 | 1.08848937
526.80894 | 1.09090566
526.87563 | 1.09333198
526.94231 | 1.09576837
527.009 | 1.09821492
527.07569 | 1.10067168
527.14238 | 1.10313873
527.20907 | 1.10561613
527.27576 | 1.10810397
527.34245 | 1.1106023
527.40914 | 1.1131112
527.47583 | 1.11563074
527.54251 | 1.118161
527.6092 | 1.12070205
527.67589 | 1.12325397
527.74258 | 1.12581683
527.80927 | 1.1283907
527.87596 | 1.13097566
527.94265 | 1.1335718
528.00934 | 1.13617919
528.07603 | 1.1387979
528.14271 | 1.14142803
528.2094 | 1.14406964
528.27609 | 1.14672283
528.34278 | 1.14938766
528.40947 | 1.15206424
528.47616 | 1.15475264
528.54285 | 1.15745294
528.60954 | 1.16016523
528.67623 | 1.1628896
528.74291 | 1.16562614
528.8096 | 1.16837493
528.87629 | 1.17113606
528.94298 | 1.17390963
529.00967 | 1.17669572
529.07636 | 1.17949443
529.14305 | 1.18230585
529.20974 | 1.18513007
529.27643 | 1.18796719
529.34311 | 1.1908173
529.4098 | 1.19368051
529.47649 | 1.1965569
529.54318 | 1.19944658
529.60987 | 1.20234965
529.67656 | 1.20526621
529.74325 | 1.20819636
529.80994 | 1.2111402
529.87663 | 1.21409784
529.94331 | 1.21706939
530.01 | 1.22005495
530.07669 | 1.22305462
530.14338 | 1.22606852
530.21007 | 1.22909676
530.27676 | 1.23213944
530.34345 | 1.23519668
530.41014 | 1.2382686
530.47683 | 1.2413553
530.54351 | 1.24445691
530.6102 | 1.24757354
530.67689 | 1.25070531
530.74358 | 1.25385234
530.81027 | 1.25701474
530.87696 | 1.26019265
530.94365 | 1.26338619
531.01034 | 1.26659548
531.07703 | 1.26982065
531.14371 | 1.27306182
531.2104 | 1.27631913
531.27709 | 1.2795927
531.34378 | 1.28288267
531.41047 | 1.28618918
531.47716 | 1.28951235
531.54385 | 1.29285232
531.61054 | 1.29620924
531.67723 | 1.29958324
531.74391 | 1.30297447
531.8106 | 1.30638306
531.87729 | 1.30980916
531.94398 | 1.31325292
532.01067 | 1.31671448
532.07736 | 1.32019401
532.14405 | 1.32369163
532.21074 | 1.32720752
532.27743 | 1.33074182
532.34411 | 1.3342947
532.4108 | 1.3378663
532.47749 | 1.3414568
532.54418 | 1.34506635
532.61087 | 1.34869512
532.67756 | 1.35234327
532.74425 | 1.35601097
532.81094 | 1.3596984
532.87763 | 1.36340571
532.94431 | 1.3671331
533.011 | 1.37088073
533.07769 | 1.37464879
533.14438 | 1.37843745
533.21107 | 1.38224689
533.27776 | 1.3860773
533.34445 | 1.38992888
533.41114 | 1.3938018
533.47783 | 1.39769626
533.54451 | 1.40161245
533.6112 | 1.40555057
533.67789 | 1.40951083
533.74458 | 1.41349341
533.81127 | 1.41749852
533.87796 | 1.42152637
533.94465 | 1.42557718
534.01134 | 1.42965114
534.07803 | 1.43374847
534.14471 | 1.4378694
534.2114 | 1.44201413
534.27809 | 1.4461829
534.34478 | 1.45037593
534.41147 | 1.45459343
534.47816 | 1.45883566
534.54485 | 1.46310283
534.61154 | 1.46739518
534.67823 | 1.47171296
534.74491 | 1.47605641
534.8116 | 1.48042577
534.87829 | 1.48482129
534.94498 | 1.48924323
535.01167 | 1.49369183
535.07836 | 1.49816736
535.14505 | 1.50267008
535.21174 | 1.50720025
535.27843 | 1.51175815
535.34512 | 1.51634404
535.4118 | 1.5209582
535.47849 | 1.52560091
535.54518 | 1.53027245
535.61187 | 1.53497311
535.67856 | 1.53970319
535.74525 | 1.54446297
535.81194 | 1.54925275
535.87863 | 1.55407284
535.94532 | 1.55892353
536.012 | 1.56380515
536.07869 | 1.56871801
536.14538 | 1.57366242
536.21207 | 1.57863871
536.27876 | 1.58364721
536.34545 | 1.58868824
536.41214 | 1.59376215
536.47883 | 1.59886927
536.54552 | 1.60400996
536.6122 | 1.60918455
536.67889 | 1.61439341
536.74558 | 1.61963689
536.81227 | 1.62491537
536.87896 | 1.6302292
536.94565 | 1.63557877
537.01234 | 1.64096446
537.07903 | 1.64638665
537.14572 | 1.65184572
537.2124 | 1.65734209
537.27909 | 1.66287615
537.34578 | 1.6684483
537.41247 | 1.67405897
537.47916 | 1.67970856
537.54585 | 1.68539751
537.61254 | 1.69112625
537.67923 | 1.6968952
537.74592 | 1.70270483
537.8126 | 1.70855556
537.87929 | 1.71444787
537.94598 | 1.72038221
538.01267 | 1.72635906
538.07936 | 1.73237888
538.14605 | 1.73844217
538.21274 | 1.7445494
538.27943 | 1.75070108
538.34612 | 1.75689771
538.4128 | 1.76313981
538.47949 | 1.76942788
538.54618 | 1.77576247
538.61287 | 1.78214409
538.67956 | 1.78857329
538.74625 | 1.79505063
538.81294 | 1.80157665
538.87963 | 1.80815193
538.94632 | 1.81477704
539.013 | 1.82145256
539.07969 | 1.82817908
539.14638 | 1.8349572
539.21307 | 1.84178754
539.27976 | 1.8486707
539.34645 | 1.85560732
539.41314 | 1.86259804
539.47983 | 1.86964349
539.54652 | 1.87674433
539.6132 | 1.88390124
539.67989 | 1.89111488
539.74658 | 1.89838593
539.81327 | 1.90571511
539.87996 | 1.91310311
539.94665 | 1.92055064
540.01334 | 1.92805844
540.08003 | 1.93562725
540.14672 | 1.94325782
540.2134 | 1.9509509
540.28009 | 1.95870727
540.34678 | 1.96652772
540.41347 | 1.97441304
540.48016 | 1.98236403
540.54685 | 1.99038154
540.61354 | 1.99846637
540.68023 | 2.00661939
540.74692 | 2.01484145
540.8136 | 2.02313343
540.88029 | 2.0314962
540.94698 | 2.03993068
541.01367 | 2.04843777
541.08036 | 2.0570184
541.14705 | 2.06567351
541.21374 | 2.07440406
541.28043 | 2.08321103
541.34712 | 2.09209539
541.4138 | 2.10105815
541.48049 | 2.11010033
541.54718 | 2.11922295
541.61387 | 2.12842707
541.68056 | 2.13771375
541.74725 | 2.14708407
541.81394 | 2.15653913
541.88063 | 2.16608005
541.94732 | 2.17570795
542.014 | 2.18542399
542.08069 | 2.19522933
542.14738 | 2.20512516
542.21407 | 2.21511268
542.28076 | 2.22519312
542.34745 | 2.23536771
542.41414 | 2.24563772
542.48083 | 2.25600442
542.54752 | 2.26646911
542.6142 | 2.27703312
542.68089 | 2.28769778
542.74758 | 2.29846445
542.81427 | 2.30933451
542.88096 | 2.32030936
542.94765 | 2.33139044
543.01434 | 2.34257917
543.08103 | 2.35387703
543.14772 | 2.3652855
543.2144 | 2.3768061
543.28109 | 2.38844036
543.34778 | 2.40018984
543.41447 | 2.41205611
543.48116 | 2.42404078
543.54785 | 2.43614549
543.61454 | 2.44837187
543.68123 | 2.4607216
543.74792 | 2.47319639
543.8146 | 2.48579797
543.88129 | 2.49852807
543.94798 | 2.51138848
544.01467 | 2.524381
544.08136 | 2.53750746
544.14805 | 2.5507697
544.21474 | 2.56416961
544.28143 | 2.5777091
544.34812 | 2.59139009
544.4148 | 2.60521455
544.48149 | 2.61918445
544.54818 | 2.63330183
544.61487 | 2.6475687
544.68156 | 2.66198715
544.74825 | 2.67655927
544.81494 | 2.69128717
544.88163 | 2.70617302
544.94832 | 2.72121898
545.01501 | 2.73642726
545.08169 | 2.75180009
545.14838 | 2.76733975
545.21507 | 2.7830485
545.28176 | 2.79892866
545.34845 | 2.81498259
545.41514 | 2.83121264
545.48183 | 2.84762121
545.54852 | 2.86421073
545.61521 | 2.88098363
545.68189 | 2.89794241
545.74858 | 2.91508954
545.81527 | 2.93242757
545.88196 | 2.94995903
545.94865 | 2.9676865
546.01534 | 2.98561257
546.08203 | 3.00373987
546.14872 | 3.02207104
546.21541 | 3.04060873
546.28209 | 3.05935562
546.34878 | 3.07831442
546.41547 | 3.09748785
546.48216 | 3.11687864
546.54885 | 3.13648954
546.61554 | 3.15632332
546.68223 | 3.17638275
546.74892 | 3.19667063
546.81561 | 3.21718975
546.88229 | 3.23794292
546.94898 | 3.25893296
547.01567 | 3.28016267
547.08236 | 3.30163489
547.14905 | 3.32335242
547.21574 | 3.34531808
547.28243 | 3.36753468
547.34912 | 3.39000503
547.41581 | 3.4127319
547.48249 | 3.43571807
547.54918 | 3.4589663
547.61587 | 3.48247933
547.68256 | 3.50625985
547.74925 | 3.53031056
547.81594 | 3.55463408
547.88263 | 3.57923305
547.94932 | 3.60411
548.01601 | 3.62926748
548.08269 | 3.65470793
548.14938 | 3.68043377
548.21607 | 3.70644733
548.28276 | 3.7327509
548.34945 | 3.75934666
548.41614 | 3.78623673
548.48283 | 3.81342314
548.54952 | 3.84090781
548.61621 | 3.86869255
548.68289 | 3.89677909
548.74958 | 3.92516901
548.81627 | 3.95386377
548.88296 | 3.9828647
548.94965 | 4.01217295
549.01634 | 4.04178956
549.08303 | 4.07171537
549.14972 | 4.10195105
549.21641 | 4.13249708
549.28309 | 4.16335375
549.34978 | 4.19452112
549.41647 | 4.22599904
549.48316 | 4.25778711
549.54985 | 4.2898847
549.61654 | 4.32229091
549.68323 | 4.35500454
549.74992 | 4.38802414
549.81661 | 4.42134793
549.88329 | 4.45497381
549.94998 | 4.48889935
550.01667 | 4.52312177
550.08336 | 4.55763793
550.15005 | 4.59244429
550.21674 | 4.62753693
550.28343 | 4.6629115
550.35012 | 4.69856322
550.41681 | 4.73448688
550.48349 | 4.77067678
550.55018 | 4.80712675
550.61687 | 4.84383011
550.68356 | 4.88077967
550.75025 | 4.9179677
550.81694 | 4.95538593
550.88363 | 4.9930255
550.95032 | 5.03087698
551.01701 | 5.06893035
551.08369 | 5.10717494
551.15038 | 5.14559948
551.21707 | 5.18419204
551.28376 | 5.22294003
551.35045 | 5.26183019
551.41714 | 5.30084858
551.48383 | 5.33998056
551.55052 | 5.37921077
551.61721 | 5.41852318
551.68389 | 5.45790099
551.75058 | 5.4973267
551.81727 | 5.53678209
551.88396 | 5.57624818
551.95065 | 5.61570529
552.01734 | 5.655133
552.08403 | 5.69451017
552.15072 | 5.73381493
552.21741 | 5.77302472
552.28409 | 5.81211627
552.35078 | 5.85106566
552.41747 | 5.88984828
552.48416 | 5.92843889
552.55085 | 5.96681163
552.61754 | 6.00494006
552.68423 | 6.04279716
552.75092 | 6.08035541
552.81761 | 6.11758679
552.88429 | 6.15446284
552.95098 | 6.19095468
553.01767 | 6.22703308
553.08436 | 6.26266852
553.15105 | 6.29783121
553.21774 | 6.33249118
553.28443 | 6.3666183
553.35112 | 6.40018241
553.41781 | 6.43315331
553.48449 | 6.46550088
553.55118 | 6.49719513
553.61787 | 6.52820629
553.68456 | 6.55850487
553.75125 | 6.58806173
553.81794 | 6.61684819
553.88463 | 6.64483609
553.95132 | 6.67199784
554.01801 | 6.69830658
554.08469 | 6.72373617
554.15138 | 6.74826134
554.21807 | 6.77185772
554.28476 | 6.79450195
554.35145 | 6.81617176
554.41814 | 6.836846
554.48483 | 6.85650476
554.55152 | 6.8751294
554.61821 | 6.89270266
554.68489 | 6.90920868
554.75158 | 6.92463305
554.81827 | 6.93896292
554.88496 | 6.95218698
554.95165 | 6.96429554
555.01834 | 6.97528055
555.08503 | 6.98513566
555.15172 | 6.99385618
555.21841 | 7.00143918
555.2851 | 7.00788343
555.35178 | 7.01318945
555.41847 | 7.01735949
555.48516 | 7.02039752
555.55185 | 7.02230925
555.61854 | 7.02310205
555.68523 | 7.02278497
555.75192 | 7.0213687
555.81861 | 7.01886552
555.8853 | 7.01528927
555.95198 | 7.01065527
556.01867 | 7.00498033
556.08536 | 6.99828263
556.15205 | 6.99058167
556.21874 | 6.98189824
556.28543 | 6.97225431
556.35212 | 6.96167298
556.41881 | 6.9501784
556.4855 | 6.9377957
556.55218 | 6.92455087
556.61887 | 6.91047076
556.68556 | 6.89558293
556.75225 | 6.87991559
556.81894 | 6.86349754
556.88563 | 6.84635806
556.95232 | 6.82852686
557.01901 | 6.81003396
557.0857 | 6.79090965
557.15238 | 6.77118443
557.21907 | 6.75088888
557.28576 | 6.73005362
557.35245 | 6.70870927
557.41914 | 6.68688633
557.48583 | 6.66461517
557.55252 | 6.64192592
557.61921 | 6.61884847
557.6859 | 6.59541237
557.75258 | 6.57164679
557.81927 | 6.5475805
557.88596 | 6.5232418
557.95265 | 6.49865849
558.01934 | 6.47385784
558.08603 | 6.44886654
558.15272 | 6.4237107
558.21941 | 6.3984158
558.2861 | 6.37300665
558.35278 | 6.34750743
558.41947 | 6.32194162
558.48616 | 6.29633201
558.55285 | 6.27070065
558.61954 | 6.24506893
558.68623 | 6.21945747
558.75292 | 6.19388618
558.81961 | 6.16837425
558.8863 | 6.14294012
558.95298 | 6.11760153
559.01967 | 6.09237548
559.08636 | 6.06727826
559.15305 | 6.04232546
559.21974 | 6.01753197
559.28643 | 5.99291196
559.35312 | 5.96847898
559.41981 | 5.94424585
559.4865 | 5.9202248
559.55318 | 5.89642737
559.61987 | 5.8728645
559.68656 | 5.84954653
559.75325 | 5.82648319
559.81994 | 5.80368364
559.88663 | 5.78115649
559.95332 | 5.75890978
560.02001 | 5.73695106
560.0867 | 5.71528735
560.15338 | 5.69392517
560.22007 | 5.6728706
560.28676 | 5.65212922
560.35345 | 5.63170621
560.42014 | 5.61160631
560.48683 | 5.59183383
560.55352 | 5.57239274
560.62021 | 5.5532866
560.6869 | 5.53451863
560.75358 | 5.5160917
560.82027 | 5.49800835
560.88696 | 5.48027083
560.95365 | 5.46288107
561.02034 | 5.44584074
561.08703 | 5.42915122
561.15372 | 5.41281365
561.22041 | 5.39682894
561.2871 | 5.38119774
561.35378 | 5.36592053
561.42047 | 5.35099753
561.48716 | 5.33642883
561.55385 | 5.32221429
561.62054 | 5.30835362
561.68723 | 5.29484637
561.75392 | 5.28169195
561.82061 | 5.26888962
561.8873 | 5.2564385
561.95398 | 5.24433761
562.02067 | 5.23258585
562.08736 | 5.22118201
562.15405 | 5.21012478
562.22074 | 5.19941278
562.28743 | 5.18904452
562.35412 | 5.17901847
562.42081 | 5.169333
562.4875 | 5.15998644
562.55418 | 5.15097705
562.62087 | 5.14230304
562.68756 | 5.13396259
562.75425 | 5.12595382
562.82094 | 5.11827483
562.88763 | 5.11092369
562.95432 | 5.10389843
563.02101 | 5.09719707
563.0877 | 5.09081762
563.15438 | 5.08475805
563.22107 | 5.07901635
563.28776 | 5.07359049
563.35445 | 5.06847844
563.42114 | 5.06367815
563.48783 | 5.0591876
563.55452 | 5.05500477
563.62121 | 5.05112762
563.6879 | 5.04755416
563.75458 | 5.04428239
563.82127 | 5.04131033
563.88796 | 5.03863601
563.95465 | 5.03625748
564.02134 | 5.03417282
564.08803 | 5.03238012
564.15472 | 5.0308775
564.22141 | 5.0296631
564.2881 | 5.02873509
564.35478 | 5.02809166
564.42147 | 5.02773105
564.48816 | 5.0276515
564.55485 | 5.0278513
564.62154 | 5.02832876
564.68823 | 5.02908223
564.75492 | 5.0301101
564.82161 | 5.03141078
564.8883 | 5.03298271
564.95498 | 5.03482439
565.02167 | 5.03693433
565.08836 | 5.0393111
565.15505 | 5.04195328
565.22174 | 5.0448595
565.28843 | 5.04802845
565.35512 | 5.05145881
565.42181 | 5.05514935
565.4885 | 5.05909884
565.55519 | 5.06330611
565.62187 | 5.06777001
565.68856 | 5.07248946
565.75525 | 5.07746339
565.82194 | 5.08269079
565.88863 | 5.08817067
565.95532 | 5.09390211
566.02201 | 5.09988419
566.0887 | 5.10611606
566.15539 | 5.11259691
566.22207 | 5.11932596
566.28876 | 5.12630247
566.35545 | 5.13352575
566.42214 | 5.14099514
566.48883 | 5.14871003
566.55552 | 5.15666984
566.62221 | 5.16487404
566.6889 | 5.17332214
566.75559 | 5.18201369
566.82227 | 5.19094827
566.88896 | 5.20012552
566.95565 | 5.20954511
567.02234 | 5.21920675
567.08903 | 5.22911019
567.15572 | 5.23925522
567.22241 | 5.24964168
567.2891 | 5.26026945
567.35579 | 5.27113843
567.42247 | 5.28224859
567.48916 | 5.29359991
567.55585 | 5.30519245
567.62254 | 5.31702627
567.68923 | 5.32910149
567.75592 | 5.34141827
567.82261 | 5.35397682
567.8893 | 5.36677738
567.95599 | 5.37982022
568.02267 | 5.39310567
568.08936 | 5.40663409
568.15605 | 5.42040589
568.22274 | 5.43442152
568.28943 | 5.44868145
568.35612 | 5.46318622
568.42281 | 5.4779364
568.4895 | 5.49293259
568.55619 | 5.50817545
568.62287 | 5.52366568
568.68956 | 5.539404
568.75625 | 5.55539119
568.82294 | 5.57162808
568.88963 | 5.58811552
568.95632 | 5.60485441
569.02301 | 5.6218457
569.0897 | 5.63909039
569.15639 | 5.65658949
569.22307 | 5.67434408
569.28976 | 5.69235527
569.35645 | 5.71062424
569.42314 | 5.72915217
569.48983 | 5.74794031
569.55652 | 5.76698997
569.62321 | 5.78630246
569.6899 | 5.80587917
569.75659 | 5.82572153
569.82327 | 5.84583099
569.88996 | 5.86620908
569.95665 | 5.88685736
570.02334 | 5.90777743
570.09003 | 5.92897094
570.15672 | 5.9504396
570.22341 | 5.97218514
570.2901 | 5.99420936
570.35679 | 6.0165141
570.42347 | 6.03910126
570.49016 | 6.06197275
570.55685 | 6.08513059
570.62354 | 6.10857679
570.69023 | 6.13231344
570.75692 | 6.15634269
570.82361 | 6.18066671
570.8903 | 6.20528775
570.95699 | 6.23020809
571.02367 | 6.25543008
571.09036 | 6.28095611
571.15705 | 6.30678864
571.22374 | 6.33293015
571.29043 | 6.35938322
571.35712 | 6.38615044
571.42381 | 6.4132345
571.4905 | 6.44063811
571.55719 | 6.46836406
571.62387 | 6.49641518
571.69056 | 6.52479437
571.75725 | 6.5535046
571.82394 | 6.58254887
571.89063 | 6.61193026
571.95732 | 6.64165191
572.02401 | 6.67171702
572.0907 | 6.70212885
572.15739 | 6.73289074
572.22407 | 6.76400606
572.29076 | 6.79547829
572.35745 | 6.82731093
572.42414 | 6.85950758
572.49083 | 6.8920719
572.55752 | 6.92500761
572.62421 | 6.95831851
572.6909 | 6.99200847
572.75759 | 7.02608141
572.82427 | 7.06054136
572.89096 | 7.09539239
572.95765 | 7.13063867
573.02434 | 7.16628443
573.09103 | 7.20233398
573.15772 | 7.23879171
573.22441 | 7.27566209
573.2911 | 7.31294966
573.35779 | 7.35065905
573.42447 | 7.38879498
573.49116 | 7.42736224
573.55785 | 7.46636571
573.62454 | 7.50581035
573.69123 | 7.54570122
573.75792 | 7.58604345
573.82461 | 7.62684228
573.8913 | 7.66810304
573.95799 | 7.70983113
574.02467 | 7.75203206
574.09136 | 7.79471144
574.15805 | 7.83787496
574.22474 | 7.88152843
574.29143 | 7.92567774
574.35812 | 7.97032888
574.42481 | 8.01548797
574.4915 | 8.0611612
574.55819 | 8.10735489
574.62487 | 8.15407545
574.69156 | 8.2013294
574.75825 | 8.24912339
574.82494 | 8.29746415
574.89163 | 8.34635856
574.95832 | 8.39581358
575.02501 | 8.44583632
575.0917 | 8.49643397
575.15839 | 8.54761388
575.22508 | 8.59938349
575.29176 | 8.65175038
575.35845 | 8.70472226
575.42514 | 8.75830696
575.49183 | 8.81251242
575.55852 | 8.86734675
575.62521 | 8.92281817
575.6919 | 8.97893502
575.75859 | 9.03570581
575.82528 | 9.09313917
575.89196 | 9.15124386
575.95865 | 9.21002881
576.02534 | 9.26950306
576.09203 | 9.32967583
576.15872 | 9.39055646
576.22541 | 9.45215445
576.2921 | 9.51447945
576.35879 | 9.57754128
576.42548 | 9.64134988
576.49216 | 9.70591539
576.55885 | 9.77124807
576.62554 | 9.83735836
576.69223 | 9.90425687
576.75892 | 9.97195436
576.82561 | 10.0404618
576.8923 | 10.1097902
576.95899 | 10.1799509
577.02568 | 10.2509553
577.09236 | 10.322815
577.15905 | 10.3955419
577.22574 | 10.4691479
577.29243 | 10.5436451
577.35912 | 10.6190459
577.42581 | 10.6953628
577.4925 | 10.7726084
577.55919 | 10.8507957
577.62588 | 10.9299377
577.69256 | 11.0100476
577.75925 | 11.0911389
577.82594 | 11.1732252
577.89263 | 11.2563204
577.95932 | 11.3404383
578.02601 | 11.4255932
578.0927 | 11.5117995
578.15939 | 11.5990718
578.22608 | 11.6874248
578.29276 | 11.7768735
578.35945 | 11.8674331
578.42614 | 11.9591188
578.49283 | 12.0519462
578.55952 | 12.1459311
578.62621 | 12.2410893
578.6929 | 12.337437
578.75959 | 12.4349904
578.82628 | 12.533766
578.89296 | 12.6337804
578.95965 | 12.7350505
579.02634 | 12.8375934
579.09303 | 12.9414261
579.15972 | 13.0465661
579.22641 | 13.1530308
579.2931 | 13.260838
579.35979 | 13.3700054
579.42648 | 13.4805512
579.49316 | 13.5924934
579.55985 | 13.7058503
579.62654 | 13.8206403
579.69323 | 13.9368821
579.75992 | 14.0545942
579.82661 | 14.1737954
579.8933 | 14.2945047
579.95999 | 14.4167409
580.02668 | 14.5405232
580.09336 | 14.6658706
580.16005 | 14.7928024
580.22674 | 14.9213378
580.29343 | 15.051496
580.36012 | 15.1832963
580.42681 | 15.3167579
580.4935 | 15.4519002
580.56019 | 15.5887424
580.62688 | 15.7273035
580.69356 | 15.8676027
580.76025 | 16.009659
580.82694 | 16.1534912
580.89363 | 16.2991181
580.96032 | 16.4465583
581.02701 | 16.59583
581.0937 | 16.7469515
581.16039 | 16.8999406
581.22708 | 17.0548148
581.29376 | 17.2115916
581.36045 | 17.3702877
581.42714 | 17.5309197
581.49383 | 17.6935036
581.56052 | 17.8580552
581.62721 | 18.0245894
581.6939 | 18.1931208
581.76059 | 18.3636634
581.82728 | 18.5362303
581.89396 | 18.7108342
581.96065 | 18.8874868
582.02734 | 19.066199
582.09403 | 19.246981
582.16072 | 19.4298419
582.22741 | 19.6147898
582.2941 | 19.8018317
582.36079 | 19.9909737
582.42748 | 20.1822202
582.49416 | 20.3755749
582.56085 | 20.5710396
582.62754 | 20.7686151
582.69423 | 20.9683002
582.76092 | 21.1700926
582.82761 | 21.3739878
582.8943 | 21.5799799
582.96099 | 21.7880609
583.02768 | 21.9982207
583.09436 | 22.2104475
583.16105 | 22.4247269
583.22774 | 22.6410425
583.29443 | 22.8593753
583.36112 | 23.0797039
583.42781 | 23.3020042
583.4945 | 23.5262495
583.56119 | 23.7524101
583.62788 | 23.9804534
583.69456 | 24.2103438
583.76125 | 24.4420423
583.82794 | 24.6755068
583.89463 | 24.9106916
583.96132 | 25.1475476
584.02801 | 25.3860219
584.0947 | 25.6260579
584.16139 | 25.867595
584.22808 | 26.1105686
584.29476 | 26.35491
584.36145 | 26.6005463
584.42814 | 26.8474002
584.49483 | 27.0953899
584.56152 | 27.3444293
584.62821 | 27.5944273
584.6949 | 27.8452884
584.76159 | 28.0969121
584.82828 | 28.3491932
584.89496 | 28.6020215
584.96165 | 28.8552818
585.02834 | 29.1088541
585.09503 | 29.362613
585.16172 | 29.6164285
585.22841 | 29.8701651
585.2951 | 30.1236827
585.36179 | 30.3768359
585.42848 | 30.6294744
585.49517 | 30.8814431
585.56185 | 31.1325819
585.62854 | 31.3827264
585.69523 | 31.631707
585.76192 | 31.8793502
585.82861 | 32.1254779
585.8953 | 32.369908
585.96199 | 32.6124545
586.02868 | 32.8529276
586.09537 | 33.0911342
586.16205 | 33.3268782
586.22874 | 33.5599603
586.29543 | 33.790179
586.36212 | 34.0173304
586.42881 | 34.2412089
586.4955 | 34.4616076
586.56219 | 34.6783184
586.62888 | 34.8911326
586.69557 | 35.0998417
586.76225 | 35.3042372
586.82894 | 35.5041116
586.89563 | 35.6992588
586.96232 | 35.8894746
587.02901 | 36.074557
587.0957 | 36.2543071
587.16239 | 36.4285296
587.22908 | 36.5970331
587.29577 | 36.7596308
587.36245 | 36.9161412
587.42914 | 37.0663883
587.49583 | 37.2102026
587.56252 | 37.3474213
587.62921 | 37.4778889
587.6959 | 37.6014579
587.76259 | 37.717989
587.82928 | 37.8273517
587.89597 | 37.9294249
587.96265 | 38.0240971
588.02934 | 38.1112669
588.09603 | 38.1908435
588.16272 | 38.2627466
588.22941 | 38.3269073
588.2961 | 38.3832677
588.36279 | 38.4317818
588.42948 | 38.472415
588.49617 | 38.5051449
588.56285 | 38.5299607
588.62954 | 38.5468638
588.69623 | 38.5558676
588.76292 | 38.5569973
588.82961 | 38.5502901
588.8963 | 38.5357949
588.96299 | 38.5135722
589.02968 | 38.4836936
589.09637 | 38.4462422
589.16305 | 38.4013115
589.22974 | 38.3490056
589.29643 | 38.2894389
589.36312 | 38.2227352
589.42981 | 38.1490277
589.4965 | 38.0684586
589.56319 | 37.9811781
589.62988 | 37.8873446
589.69657 | 37.7871237
589.76325 | 37.6806878
589.82994 | 37.5682156
589.89663 | 37.4498917
589.96332 | 37.3259055
590.03001 | 37.1964515
590.0967 | 37.061728
590.16339 | 36.9219367
590.23008 | 36.7772826
590.29677 | 36.6279728
590.36345 | 36.4742165
590.43014 | 36.3162242
590.49683 | 36.1542074
590.56352 | 35.9883776
590.63021 | 35.8189467
590.6969 | 35.6461257
590.76359 | 35.4701248
590.83028 | 35.2911526
590.89697 | 35.1094162
590.96365 | 34.9251203
591.03034 | 34.7384672
591.09703 | 34.5496563
591.16372 | 34.3588841
591.23041 | 34.1663434
591.2971 | 33.9722236
591.36379 | 33.77671
591.43048 | 33.579984
591.49717 | 33.3822226
591.56385 | 33.1835984
591.63054 | 32.9842794
591.69723 | 32.7844292
591.76392 | 32.5842061
591.83061 | 32.3837639
591.8973 | 32.1832513
591.96399 | 31.9828121
592.03068 | 31.7825852
592.09737 | 31.5827041
592.16405 | 31.3832978
592.23074 | 31.1844897
592.29743 | 30.9863988
592.36412 | 30.7891387
592.43081 | 30.5928185
592.4975 | 30.3975421
592.56419 | 30.2034088
592.63088 | 30.0105133
592.69757 | 29.8189456
592.76425 | 29.6287911
592.83094 | 29.440131
592.89763 | 29.253042
592.96432 | 29.0675967
593.03101 | 28.8838634
593.0977 | 28.7019068
593.16439 | 28.5217872
593.23108 | 28.3435616
593.29777 | 28.1672831
593.36445 | 27.9930014
593.43114 | 27.8207627
593.49783 | 27.65061
593.56452 | 27.4825831
593.63121 | 27.3167188
593.6979 | 27.1530508
593.76459 | 26.9916102
593.83128 | 26.8324253
593.89797 | 26.6755219
593.96465 | 26.5209231
594.03134 | 26.3686499
594.09803 | 26.218721
594.16472 | 26.0711528
594.23141 | 25.9259598
594.2981 | 25.7831545
594.36479 | 25.6427475
594.43148 | 25.5047477
594.49817 | 25.3691625
594.56485 | 25.2359973
594.63154 | 25.1052565
594.69823 | 24.9769427
594.76492 | 24.8510576
594.83161 | 24.7276011
594.8983 | 24.6065725
594.96499 | 24.4879697
595.03168 | 24.3717896
595.09837 | 24.2580282
595.16506 | 24.1466805
595.23174 | 24.0377409
595.29843 | 23.9312028
595.36512 | 23.8270591
595.43181 | 23.7253018
595.4985 | 23.6259225
595.56519 | 23.5289122
595.63188 | 23.4342613
595.69857 | 23.34196
595.76526 | 23.2519977
595.83194 | 23.1643638
595.89863 | 23.0790471
595.96532 | 22.9960364
596.03201 | 22.9153199
596.0987 | 22.8368858
596.16539 | 22.7607221
596.23208 | 22.6868166
596.29877 | 22.615157
596.36546 | 22.5457309
596.43214 | 22.4785259
596.49883 | 22.4135293
596.56552 | 22.3507287
596.63221 | 22.2901116
596.6989 | 22.2316653
596.76559 | 22.1753776
596.83228 | 22.1212359
596.89897 | 22.0692281
596.96566 | 22.0193418
597.03234 | 21.971565
597.09903 | 21.9258857
597.16572 | 21.8822921
597.23241 | 21.8407727
597.2991 | 21.8013159
597.36579 | 21.7639104
597.43248 | 21.7285452
597.49917 | 21.6952095
597.56586 | 21.6638924
597.63254 | 21.6345838
597.69923 | 21.6072732
597.76592 | 21.581951
597.83261 | 21.5586073
597.8993 | 21.5372327
597.96599 | 21.5178182
598.03268 | 21.5003547
598.09937 | 21.4848339
598.16606 | 21.4712473
598.23274 | 21.4595871
598.29943 | 21.4498453
598.36612 | 21.4420148
598.43281 | 21.4360884
598.4995 | 21.4320593
598.56619 | 21.429921
598.63288 | 21.4296675
598.69957 | 21.4312929
598.76626 | 21.4347917
598.83294 | 21.4401588
598.89963 | 21.4473894
598.96632 | 21.4564789
599.03301 | 21.4674232
599.0997 | 21.4802186
599.16639 | 21.4948615
599.23308 | 21.5113489
599.29977 | 21.5296779
599.36646 | 21.5498462
599.43314 | 21.5718516
599.49983 | 21.5956925
599.56652 | 21.6213676
599.63321 | 21.6488757
599.6999 | 21.6782164
599.76659 | 21.7093892
599.83328 | 21.7423943
599.89997 | 21.7772322
599.96666 | 21.8139035
600.03334 | 21.8524096
600.10003 | 21.892752
600.16672 | 21.9349326
600.23341 | 21.9789537
600.3001 | 22.0248179
600.36679 | 22.0725284
600.43348 | 22.1220885
600.50017 | 22.173502
600.56686 | 22.2267732
600.63354 | 22.2819065
600.70023 | 22.3389071
600.76692 | 22.3977801
600.83361 | 22.4585313
600.9003 | 22.5211669
600.96699 | 22.5856934
601.03368 | 22.6521177
601.10037 | 22.720447
601.16706 | 22.7906892
601.23374 | 22.8628523
601.30043 | 22.9369448
601.36712 | 23.0129758
601.43381 | 23.0909544
601.5005 | 23.1708905
601.56719 | 23.2527943
601.63388 | 23.3366763
601.70057 | 23.4225475
601.76726 | 23.5104194
601.83394 | 23.6003039
601.90063 | 23.6922132
601.96732 | 23.78616
602.03401 | 23.8821576
602.1007 | 23.9802196
602.16739 | 24.0803599
602.23408 | 24.1825932
602.30077 | 24.2869343
602.36746 | 24.3933988
602.43414 | 24.5020024
602.50083 | 24.6127615
602.56752 | 24.7256929
602.63421 | 24.840814
602.7009 | 24.9581424
602.76759 | 25.0776964
602.83428 | 25.1994948
602.90097 | 25.3235568
602.96766 | 25.449902
603.03434 | 25.5785509
603.10103 | 25.7095239
603.16772 | 25.8428425
603.23441 | 25.9785284
603.3011 | 26.1166038
603.36779 | 26.2570915
603.43448 | 26.400015
603.50117 | 26.5453981
603.56786 | 26.6932653
603.63454 | 26.8436414
603.70123 | 26.9965522
603.76792 | 27.1520235
603.83461 | 27.3100822
603.9013 | 27.4707555
603.96799 | 27.6340712
604.03468 | 27.8000577
604.10137 | 27.9687441
604.16806 | 28.1401599
604.23474 | 28.3143353
604.30143 | 28.4913013
604.36812 | 28.6710892
604.43481 | 28.853731
604.5015 | 29.0392597
604.56819 | 29.2277083
604.63488 | 29.4191111
604.70157 | 29.6135026
604.76826 | 29.8109181
604.83494 | 30.0113936
604.90163 | 30.2149657
604.96832 | 30.4216719
605.03501 | 30.63155
605.1017 | 30.8446389
605.16839 | 31.0609778
605.23508 | 31.2806071
605.30177 | 31.5035674
605.36846 | 31.7299003
605.43515 | 31.9596481
605.50183 | 32.1928539
605.56852 | 32.4295613
605.63521 | 32.6698148
605.7019 | 32.9136597
605.76859 | 33.161142
605.83528 | 33.4123085
605.90197 | 33.6672065
605.96866 | 33.9258845
606.03535 | 34.1883915
606.10203 | 34.4547773
606.16872 | 34.7250925
606.23541 | 34.9993886
606.3021 | 35.2777177
606.36879 | 35.5601329
606.43548 | 35.8466878
606.50217 | 36.137437
606.56886 | 36.4324359
606.63555 | 36.7317407
606.70223 | 37.0354083
606.76892 | 37.3434963
606.83561 | 37.6560635
606.9023 | 37.9731689
606.96899 | 38.2948728
607.03568 | 38.621236
607.10237 | 38.9523202
607.16906 | 39.2881878
607.23575 | 39.6289019
607.30243 | 39.9745265
607.36912 | 40.3251262
607.43581 | 40.6807664
607.5025 | 41.0415133
607.56919 | 41.4074336
607.63588 | 41.7785948
607.70257 | 42.1550651
607.76926 | 42.5369134
607.83595 | 42.9242089
607.90263 | 43.3170219
607.96932 | 43.7154228
608.03601 | 44.119483
608.1027 | 44.529274
608.16939 | 44.944868
608.23608 | 45.3663378
608.30277 | 45.7937563
608.36946 | 46.2271969
608.43615 | 46.6667335
608.50283 | 47.1124401
608.56952 | 47.564391
608.63621 | 48.0226607
608.7029 | 48.4873236
608.76959 | 48.9584546
608.83628 | 49.4361283
608.90297 | 49.9204192
608.96966 | 50.4114019
609.03635 | 50.9091505
609.10303 | 51.413739
609.16972 | 51.925241
609.23641 | 52.4437294
609.3031 | 52.9692768
609.36979 | 53.501955
609.43648 | 54.0418349
609.50317 | 54.5889867
609.56986 | 55.1434793
609.63655 | 55.7053808
609.70323 | 56.2747576
609.76992 | 56.851675
609.83661 | 57.4361964
609.9033 | 58.0283837
609.96999 | 58.6282968
610.03668 | 59.2359935
610.10337 | 59.8515292
610.17006 | 60.4749571
610.23675 | 61.1063275
610.30343 | 61.745688
610.37012 | 62.3930829
610.43681 | 63.0485534
610.5035 | 63.712137
610.57019 | 64.3838674
610.63688 | 65.0637742
610.70357 | 65.7518828
610.77026 | 66.4482139
610.83695 | 67.1527832
610.90363 | 67.8656013
610.97032 | 68.5866732
611.03701 | 69.3159982
611.1037 | 70.0535692
611.17039 | 70.7993726
611.23708 | 71.5533882
611.30377 | 72.315588
611.37046 | 73.0859369
611.43715 | 73.8643915
611.50383 | 74.6508999
611.57052 | 75.4454016
611.63721 | 76.2478265
611.7039 | 77.0580952
611.77059 | 77.8761179
611.83728 | 78.7017942
611.90397 | 79.5350128
611.97066 | 80.3756508
612.03735 | 81.2235735
612.10403 | 82.0786334
612.17072 | 82.9406706
612.23741 | 83.8095112
612.3041 | 84.6849681
612.37079 | 85.5668392
612.43748 | 86.454908
612.50417 | 87.3489425
612.57086 | 88.248695
612.63755 | 89.1539016
612.70423 | 90.0642816
612.77092 | 90.9795373
612.83761 | 91.8993533
612.9043 | 92.8233965
612.97099 | 93.7513152
613.03768 | 94.6827393
613.10437 | 95.6172792
613.17106 | 96.5545265
613.23775 | 97.4940528
613.30443 | 98.43541
613.37112 | 99.3781299
613.43781 | 100.321724
613.5045 | 101.265684
613.57119 | 102.20948
613.63788 | 103.152564
613.70457 | 104.094364
613.77126 | 105.034292
613.83795 | 105.971738
613.90463 | 106.90607
613.97132 | 107.836641
614.03801 | 108.762782
614.1047 | 109.683806
614.17139 | 110.599008
614.23808 | 111.507667
614.30477 | 112.409042
614.37146 | 113.302381
614.43815 | 114.186913
614.50483 | 115.061855
614.57152 | 115.926411
614.63821 | 116.779773
614.7049 | 117.621125
614.77159 | 118.449639
614.83828 | 119.264482
614.90497 | 120.064813
614.97166 | 120.84979
615.03835 | 121.618566
615.10504 | 122.370294
615.17172 | 123.104129
615.23841 | 123.819231
615.3051 | 124.514761
615.37179 | 125.189891
615.43848 | 125.843803
615.50517 | 126.475688
615.57186 | 127.084753
615.63855 | 127.670221
615.70524 | 128.231334
615.77192 | 128.767354
615.83861 | 129.277565
615.9053 | 129.761279
615.97199 | 130.217833
616.03868 | 130.646595
616.10537 | 131.046964
616.17206 | 131.418371
616.23875 | 131.760286
616.30544 | 132.072214
616.37212 | 132.353699
616.43881 | 132.604326
616.5055 | 132.823722
616.57219 | 133.011558
616.63888 | 133.16755
616.70557 | 133.291458
616.77226 | 133.383089
616.83895 | 133.442299
616.90564 | 133.46899
616.97232 | 133.463112
617.03901 | 133.424665
617.1057 | 133.353695
617.17239 | 133.250297
617.23908 | 133.114616
617.30577 | 132.946841
617.37246 | 132.747209
617.43915 | 132.516004
617.50584 | 132.253551
617.57252 | 131.960223
617.63921 | 131.636431
617.7059 | 131.28263
617.77259 | 130.899312
617.83928 | 130.487007
617.90597 | 130.046281
617.97266 | 129.577733
618.03935 | 129.081995
618.10604 | 128.559726
618.17272 | 128.011614
618.23941 | 127.438374
618.3061 | 126.840741
618.37279 | 126.219472
618.43948 | 125.575344
618.50617 | 124.909148
618.57286 | 124.221691
618.63955 | 123.51379
618.70624 | 122.786275
618.77292 | 122.039979
618.83961 | 121.275745
618.9063 | 120.494416
618.97299 | 119.696839
619.03968 | 118.883858
619.10637 | 118.056316
619.17306 | 117.215054
619.23975 | 116.360903
619.30644 | 115.49469
619.37312 | 114.617233
619.43981 | 113.729337
619.5065 | 112.831799
619.57319 | 111.925402
619.63988 | 111.010914
619.70657 | 110.08909
619.77326 | 109.160669
619.83995 | 108.226371
619.90664 | 107.286902
619.97332 | 106.342949
620.04001 | 105.395178
620.1067 | 104.44424
620.17339 | 103.490764
620.24008 | 102.535359
620.30677 | 101.578616
620.37346 | 100.621104
620.44015 | 99.6633716
620.50684 | 98.7059483
620.57352 | 97.7493425
620.64021 | 96.7940422
620.7069 | 95.8405154
620.77359 | 94.8892099
620.84028 | 93.9405537
620.90697 | 92.9949551
620.97366 | 92.0528031
621.04035 | 91.1144677
621.10704 | 90.1803001
621.17372 | 89.2506331
621.24041 | 88.3257817
621.3071 | 87.4060431
621.37379 | 86.4916977
621.44048 | 85.5830088
621.50717 | 84.6802237
621.57386 | 83.7835738
621.64055 | 82.8932754
621.70724 | 82.0095295
621.77392 | 81.1325231
621.84061 | 80.2624292
621.9073 | 79.3994074
621.97399 | 78.5436042
622.04068 | 77.6951539
622.10737 | 76.8541786
622.17406 | 76.020789
622.24075 | 75.1950846
622.30744 | 74.3771544
622.37412 | 73.5670773
622.44081 | 72.7649223
622.5075 | 71.9707493
622.57419 | 71.1846091
622.64088 | 70.4065444
622.70757 | 69.6365895
622.77426 | 68.8747712
622.84095 | 68.1211089
622.90764 | 67.3756153
622.97432 | 66.6382964
623.04101 | 65.9091519
623.1077 | 65.1881758
623.17439 | 64.4753565
623.24108 | 63.7706771
623.30777 | 63.0741158
623.37446 | 62.3856462
623.44115 | 61.7052375
623.50784 | 61.0328548
623.57452 | 60.3684594
623.64121 | 59.7120089
623.7079 | 59.0634578
623.77459 | 58.4227573
623.84128 | 57.7898557
623.90797 | 57.1646986
623.97466 | 56.5472292
624.04135 | 55.9373885
624.10804 | 55.3351151
624.17472 | 54.7403458
624.24141 | 54.1530157
624.3081 | 53.5730583
624.37479 | 53.0004055
624.44148 | 52.4349879
624.50817 | 51.876735
624.57486 | 51.3255753
624.64155 | 50.7814361
624.70824 | 50.2442442
624.77492 | 49.7139254
624.84161 | 49.1904052
624.9083 | 48.6736084
624.97499 | 48.1634594
625.04168 | 47.6598822
625.10837 | 47.1628009
625.17506 | 46.6721389
625.24175 | 46.1878201
625.30844 | 45.7097679
625.37513 | 45.2379059
625.44181 | 44.772158
625.5085 | 44.3124479
625.57519 | 43.8586998
625.64188 | 43.410838
625.70857 | 42.9687872
625.77526 | 42.5324724
625.84195 | 42.1018191
625.90864 | 41.676753
625.97533 | 41.2572005
626.04201 | 40.8430883
626.1087 | 40.4343438
626.17539 | 40.0308948
626.24208 | 39.6326699
626.30877 | 39.2395979
626.37546 | 38.8516087
626.44215 | 38.4686325
626.50884 | 38.0906002
626.57553 | 37.7174436
626.64221 | 37.3490948
626.7089 | 36.985487
626.77559 | 36.6265538
626.84228 | 36.2722298
626.90897 | 35.92245
626.97566 | 35.5771503
627.04235 | 35.2362675
627.10904 | 34.8997389
627.17573 | 34.5675026
627.24241 | 34.2394975
627.3091 | 33.9156633
627.37579 | 33.5959404
627.44248 | 33.2802699
627.50917 | 32.9685937
627.57586 | 32.6608545
627.64255 | 32.3569957
627.70924 | 32.0569615
627.77593 | 31.7606968
627.84261 | 31.4681472
627.9093 | 31.1792593
627.97599 | 30.8939801
628.04268 | 30.6122575
628.10937 | 30.3340401
628.17606 | 30.0592773
628.24275 | 29.7879191
628.30944 | 29.5199163
628.37613 | 29.2552204
628.44281 | 28.9937835
628.5095 | 28.7355585
628.57619 | 28.4804991
628.64288 | 28.2285594
628.70957 | 27.9796943
628.77626 | 27.7338595
628.84295 | 27.4910112
628.90964 | 27.2511063
628.97633 | 27.0141024
629.04301 | 26.7799576
629.1097 | 26.5486308
629.17639 | 26.3200813
629.24308 | 26.0942694
629.30977 | 25.8711555
629.37646 | 25.6507011
629.44315 | 25.4328679
629.50984 | 25.2176184
629.57653 | 25.0049156
629.64321 | 24.7947231
629.7099 | 24.587005
629.77659 | 24.3817261
629.84328 | 24.1788516
629.90997 | 23.9783473
629.97666 | 23.7801796
630.04335 | 23.5843151
630.11004 | 23.3907214
630.17673 | 23.1993662
630.24341 | 23.0102179
630.3101 | 22.8232455
630.37679 | 22.6384181
630.44348 | 22.4557057
630.51017 | 22.2750785
630.57686 | 22.0965074
630.64355 | 21.9199634
630.71024 | 21.7454183
630.77693 | 21.5728441
630.84361 | 21.4022134
630.9103 | 21.2334993
630.97699 | 21.0666749
631.04368 | 20.9017143
631.11037 | 20.7385915
631.17706 | 20.5772812
631.24375 | 20.4177585
631.31044 | 20.2599986
631.37713 | 20.1039775
631.44381 | 19.9496712
631.5105 | 19.7970563
631.57719 | 19.6461098
631.64388 | 19.4968088
631.71057 | 19.349131
631.77726 | 19.2030543
631.84395 | 19.0585571
631.91064 | 18.915618
631.97733 | 18.774216
632.04401 | 18.6343303
632.1107 | 18.4959406
632.17739 | 18.3590269
632.24408 | 18.2235693
632.31077 | 18.0895484
632.37746 | 17.9569451
632.44415 | 17.8257405
632.51084 | 17.695916
632.57753 | 17.5674535
632.64421 | 17.4403347
632.7109 | 17.3145422
632.77759 | 17.1900583
632.84428 | 17.0668659
632.91097 | 16.9449481
632.97766 | 16.8242882
633.04435 | 16.7048698
633.11104 | 16.5866768
633.17773 | 16.4696932
633.24441 | 16.3539034
633.3111 | 16.2392919
633.37779 | 16.1258435
633.44448 | 16.0135433
633.51117 | 15.9023765
633.57786 | 15.7923285
633.64455 | 15.6833851
633.71124 | 15.5755322
633.77793 | 15.4687559
633.84461 | 15.3630425
633.9113 | 15.2583786
633.97799 | 15.1547508
634.04468 | 15.0521462
634.11137 | 14.9505518
634.17806 | 14.8499549
634.24475 | 14.7503432
634.31144 | 14.6517041
634.37813 | 14.5540257
634.44481 | 14.457296
634.5115 | 14.3615032
634.57819 | 14.2666356
634.64488 | 14.1726819
634.71157 | 14.0796308
634.77826 | 13.9874712
634.84495 | 13.8961922
634.91164 | 13.8057829
634.97833 | 13.7162328
635.04502 | 13.6275314
635.1117 | 13.5396684
635.17839 | 13.4526336
635.24508 | 13.366417
635.31177 | 13.2810087
635.37846 | 13.1963989
635.44515 | 13.1125782
635.51184 | 13.029537
635.57853 | 12.947266
635.64522 | 12.865756
635.7119 | 12.784998
635.77859 | 12.704983
635.84528 | 12.6257023
635.91197 | 12.5471471
635.97866 | 12.4693089
636.04535 | 12.3921793
636.11204 | 12.3157499
636.17873 | 12.2400126
636.24542 | 12.1649593
636.3121 | 12.090582
636.37879 | 12.0168728
636.44548 | 11.943824
636.51217 | 11.871428
636.57886 | 11.7996771
636.64555 | 11.7285641
636.71224 | 11.6580815
636.77893 | 11.5882222
636.84562 | 11.518979
636.9123 | 11.4503448
636.97899 | 11.3823128
637.04568 | 11.3148761
637.11237 | 11.248028
637.17906 | 11.1817618
637.24575 | 11.1160709
637.31244 | 11.0509489
637.37913 | 10.9863894
637.44582 | 10.9223861
637.5125 | 10.8589327
637.57919 | 10.7960232
637.64588 | 10.7336516
637.71257 | 10.6718117
637.77926 | 10.6104978
637.84595 | 10.5497041
637.91264 | 10.4894247
637.97933 | 10.4296542
638.04602 | 10.3703868
638.1127 | 10.311617
638.17939 | 10.2533396
638.24608 | 10.195549
638.31277 | 10.13824
638.37946 | 10.0814074
638.44615 | 10.025046
638.51284 | 9.96915074
638.57953 | 9.91371662
638.64622 | 9.85873867
638.7129 | 9.804212
638.77959 | 9.75013179
638.84628 | 9.69649328
638.91297 | 9.64329177
638.97966 | 9.59052262
639.04635 | 9.53818125
639.11304 | 9.48626313
639.17973 | 9.43476382
639.24642 | 9.3836789
639.3131 | 9.33300402
639.37979 | 9.28273488
639.44648 | 9.23286726
639.51317 | 9.18339696
639.57986 | 9.13431986
639.64655 | 9.08563187
639.71324 | 9.03732896
639.77993 | 8.98940715
639.84662 | 8.94186253
639.9133 | 8.8946912
639.97999 | 8.84788935
640.04668 | 8.80145318
640.11337 | 8.75537897
640.18006 | 8.70966302
640.24675 | 8.66430169
640.31344 | 8.61929139
640.38013 | 8.57462856
640.44682 | 8.53030969
640.5135 | 8.48633131
640.58019 | 8.44269001
640.64688 | 8.3993824
640.71357 | 8.35640514
640.78026 | 8.31375494
640.84695 | 8.27142852
640.91364 | 8.22942268
640.98033 | 8.18773424
641.04702 | 8.14636004
641.1137 | 8.10529699
641.18039 | 8.06454202
641.24708 | 8.02409211
641.31377 | 7.98394425
641.38046 | 7.94409549
641.44715 | 7.90454291
641.51384 | 7.86528363
641.58053 | 7.82631478
641.64722 | 7.78763355
641.7139 | 7.74923717
641.78059 | 7.71112286
641.84728 | 7.67328792
641.91397 | 7.63572965
641.98066 | 7.59844541
642.04735 | 7.56143256
642.11404 | 7.52468852
642.18073 | 7.48821071
642.24742 | 7.45199661
642.3141 | 7.41604371
642.38079 | 7.38034953
642.44748 | 7.34491163
642.51417 | 7.3097276
642.58086 | 7.27479504
642.64755 | 7.24011158
642.71424 | 7.2056749
642.78093 | 7.17148269
642.84762 | 7.13753266
642.9143 | 7.10382255
642.98099 | 7.07035015
643.04768 | 7.03711323
643.11437 | 7.00410964
643.18106 | 6.9713372
643.24775 | 6.93879379
643.31444 | 6.9064773
643.38113 | 6.87438565
643.44782 | 6.84251679
643.5145 | 6.81086866
643.58119 | 6.77943927
643.64788 | 6.74822663
643.71457 | 6.71722875
643.78126 | 6.6864437
643.84795 | 6.65586956
643.91464 | 6.62550441
643.98133 | 6.59534639
644.04802 | 6.56539361
644.1147 | 6.53564426
644.18139 | 6.50609649
644.24808 | 6.47674853
644.31477 | 6.44759857
644.38146 | 6.41864487
644.44815 | 6.38988568
644.51484 | 6.36131927
644.58153 | 6.33294395
644.64822 | 6.30475803
644.7149 | 6.27675984
644.78159 | 6.24894773
644.84828 | 6.22132007
644.91497 | 6.19387524
644.98166 | 6.16661166
645.04835 | 6.13952774
645.11504 | 6.11262191
645.18173 | 6.08589264
645.24842 | 6.05933839
645.31511 | 6.03295765
645.38179 | 6.00674893
645.44848 | 5.98071074
645.51517 | 5.95484162
645.58186 | 5.92914012
645.64855 | 5.9036048
645.71524 | 5.87823425
645.78193 | 5.85302705
645.84862 | 5.82798184
645.91531 | 5.80309721
645.98199 | 5.77837183
646.04868 | 5.75380433
646.11537 | 5.72939339
646.18206 | 5.70513769
646.24875 | 5.68103593
646.31544 | 5.65708681
646.38213 | 5.63328906
646.44882 | 5.6096414
646.51551 | 5.5861426
646.58219 | 5.56279141
646.64888 | 5.5395866
646.71557 | 5.51652696
646.78226 | 5.4936113
646.84895 | 5.47083841
646.91564 | 5.44820713
646.98233 | 5.4257163
647.04902 | 5.40336474
647.11571 | 5.38115134
647.18239 | 5.35907495
647.24908 | 5.33713446
647.31577 | 5.31532876
647.38246 | 5.29365676
647.44915 | 5.27211736
647.51584 | 5.25070951
647.58253 | 5.22943212
647.64922 | 5.20828416
647.71591 | 5.18726458
647.78259 | 5.16637234
647.84928 | 5.14560643
647.91597 | 5.12496584
647.98266 | 5.10444955
648.04935 | 5.08405659
648.11604 | 5.06378597
648.18273 | 5.04363671
648.24942 | 5.02360786
648.31611 | 5.00369847
648.38279 | 4.98390758
648.44948 | 4.96423426
648.51617 | 4.9446776
648.58286 | 4.92523666
648.64955 | 4.90591055
648.71624 | 4.88669837
648.78293 | 4.86759922
648.84962 | 4.84861223
648.91631 | 4.82973651
648.98299 | 4.81097122
649.04968 | 4.79231548
649.11637 | 4.77376846
649.18306 | 4.75532931
649.24975 | 4.73699721
649.31644 | 4.71877132
649.38313 | 4.70065083
649.44982 | 4.68263493
649.51651 | 4.66472283
649.58319 | 4.64691373
649.64988 | 4.62920684
649.71657 | 4.61160138
649.78326 | 4.59409659
649.84995 | 4.57669171
649.91664 | 4.55938597
649.98333 | 4.54217862
650.05002 | 4.52506893
650.11671 | 4.50805616
650.18339 | 4.49113957
650.25008 | 4.47431846
650.31677 | 4.4575921
650.38346 | 4.44095978
650.45015 | 4.4244208
650.51684 | 4.40797448
650.58353 | 4.39162011
650.65022 | 4.37535702
650.71691 | 4.35918453
650.78359 | 4.34310198
650.85028 | 4.32710868
650.91697 | 4.311204
650.98366 | 4.29538727
651.05035 | 4.27965786
651.11704 | 4.26401511
651.18373 | 4.2484584
651.25042 | 4.2329871
651.31711 | 4.21760059
651.38379 | 4.20229824
651.45048 | 4.18707945
651.51717 | 4.17194362
651.58386 | 4.15689013
651.65055 | 4.1419184
651.71724 | 4.12702783
651.78393 | 4.11221784
651.85062 | 4.09748786
651.91731 | 4.0828373
651.98399 | 4.0682656
652.05068 | 4.0537722
652.11737 | 4.03935653
652.18406 | 4.02501804
652.25075 | 4.01075619
652.31744 | 3.99657042
652.38413 | 3.9824602
652.45082 | 3.96842499
652.51751 | 3.95446427
652.58419 | 3.9405775
652.65088 | 3.92676418
652.71757 | 3.91302377
652.78426 | 3.89935577
652.85095 | 3.88575968
652.91764 | 3.87223498
652.98433 | 3.85878118
653.05102 | 3.84539779
653.11771 | 3.83208432
653.18439 | 3.81884028
653.25108 | 3.80566518
653.31777 | 3.79255856
653.38446 | 3.77951994
653.45115 | 3.76654884
653.51784 | 3.75364481
653.58453 | 3.74080738
653.65122 | 3.7280361
653.71791 | 3.71533051
653.78459 | 3.70269017
653.85128 | 3.69011462
653.91797 | 3.67760342
653.98466 | 3.66515615
654.05135 | 3.65277235
654.11804 | 3.64045161
654.18473 | 3.62819349
654.25142 | 3.61599758
654.31811 | 3.60386344
654.38479 | 3.59179067
654.45148 | 3.57977885
654.51817 | 3.56782758
654.58486 | 3.55593644
654.65155 | 3.54410503
654.71824 | 3.53233296
654.78493 | 3.52061983
654.85162 | 3.50896524
654.91831 | 3.4973688
654.98499 | 3.48583014
655.05168 | 3.47434886
655.11837 | 3.46292459
655.18506 | 3.45155695
655.25175 | 3.44024557
655.31844 | 3.42899007
655.38513 | 3.41779008
655.45182 | 3.40664525
655.51851 | 3.39555522
655.5852 | 3.38451961
655.65188 | 3.37353808
655.71857 | 3.36261028
655.78526 | 3.35173585
655.85195 | 3.34091445
655.91864 | 3.33014573
655.98533 | 3.31942935
656.05202 | 3.30876497
656.11871 | 3.29815226
656.1854 | 3.28759088
656.25208 | 3.2770805
656.31877 | 3.2666208
656.38546 | 3.25621144
656.45215 | 3.24585212
656.51884 | 3.23554249
656.58553 | 3.22528226
656.65222 | 3.21507109
656.71891 | 3.20490869
656.7856 | 3.19479474
656.85228 | 3.18472892
656.91897 | 3.17471095
656.98566 | 3.1647405
657.05235 | 3.15481729
657.11904 | 3.14494102
657.18573 | 3.13511138
657.25242 | 3.12532809
657.31911 | 3.11559086
657.3858 | 3.10589939
657.45248 | 3.0962534
657.51917 | 3.0866526
657.58586 | 3.07709671
657.65255 | 3.06758546
657.71924 | 3.05811856
657.78593 | 3.04869574
657.85262 | 3.03931672
657.91931 | 3.02998124
657.986 | 3.02068902
658.05268 | 3.0114398
658.11937 | 3.00223331
658.18606 | 2.99306929
658.25275 | 2.98394748
658.31944 | 2.97486761
658.38613 | 2.96582944
658.45282 | 2.9568327
658.51951 | 2.94787714
658.5862 | 2.93896252
658.65288 | 2.93008857
658.71957 | 2.92125507
658.78626 | 2.91246174
658.85295 | 2.90370837
658.91964 | 2.89499469
658.98633 | 2.88632048
659.05302 | 2.8776855
659.11971 | 2.8690895
659.1864 | 2.86053225
659.25308 | 2.85201352
659.31977 | 2.84353309
659.38646 | 2.83509071
659.45315 | 2.82668616
659.51984 | 2.81831922
659.58653 | 2.80998966
659.65322 | 2.80169725
659.71991 | 2.79344179
659.7866 | 2.78522304
659.85328 | 2.77704079
659.91997 | 2.76889482
659.98666 | 2.76078492
660.05335 | 2.75271088
660.12004 | 2.74467248
660.18673 | 2.73666952
660.25342 | 2.72870178
660.32011 | 2.72076906
660.3868 | 2.71287116
660.45348 | 2.70500786
660.52017 | 2.69717898
660.58686 | 2.68938429
660.65355 | 2.68162362
660.72024 | 2.67389675
660.78693 | 2.6662035
660.85362 | 2.65854367
660.92031 | 2.65091706
660.987 | 2.64332348
661.05368 | 2.63576274
661.12037 | 2.62823465
661.18706 | 2.62073903
661.25375 | 2.61327568
661.32044 | 2.60584442
661.38713 | 2.59844507
661.45382 | 2.59107744
661.52051 | 2.58374135
661.5872 | 2.57643663
661.65388 | 2.56916308
661.72057 | 2.56192055
661.78726 | 2.55470884
661.85395 | 2.54752779
661.92064 | 2.54037721
661.98733 | 2.53325694
662.05402 | 2.52616681
662.12071 | 2.51910665
662.1874 | 2.51207628
662.25408 | 2.50507553
662.32077 | 2.49810425
662.38746 | 2.49116227
662.45415 | 2.48424942
662.52084 | 2.47736553
662.58753 | 2.47051045
662.65422 | 2.46368402
662.72091 | 2.45688608
662.7876 | 2.45011646
662.85428 | 2.44337501
662.92097 | 2.43666157
662.98766 | 2.42997599
663.05435 | 2.42331811
663.12104 | 2.41668779
663.18773 | 2.41008486
663.25442 | 2.40350918
663.32111 | 2.39696059
663.3878 | 2.39043895
663.45448 | 2.38394411
663.52117 | 2.37747592
663.58786 | 2.37103424
663.65455 | 2.36461892
663.72124 | 2.35822982
663.78793 | 2.35186679
663.85462 | 2.34552969
663.92131 | 2.33921838
663.988 | 2.33293272
664.05468 | 2.32667258
664.12137 | 2.3204378
664.18806 | 2.31422827
664.25475 | 2.30804383
664.32144 | 2.30188435
664.38813 | 2.29574971
664.45482 | 2.28963976
664.52151 | 2.28355437
664.5882 | 2.27749341
664.65488 | 2.27145675
664.72157 | 2.26544426
664.78826 | 2.25945581
664.85495 | 2.25349128
664.92164 | 2.24755052
664.98833 | 2.24163343
665.05502 | 2.23573986
665.12171 | 2.22986971
665.1884 | 2.22402283
665.25509 | 2.21819912
665.32177 | 2.21239844
665.38846 | 2.20662067
665.45515 | 2.2008657
665.52184 | 2.19513341
665.58853 | 2.18942366
665.65522 | 2.18373636
665.72191 | 2.17807137
665.7886 | 2.17242858
665.85529 | 2.16680788
665.92197 | 2.16120915
665.98866 | 2.15563227
666.05535 | 2.15007713
666.12204 | 2.14454362
666.18873 | 2.13903162
666.25542 | 2.13354103
666.32211 | 2.12807173
666.3888 | 2.12262361
666.45549 | 2.11719656
666.52217 | 2.11179047
666.58886 | 2.10640524
666.65555 | 2.10104076
666.72224 | 2.09569692
666.78893 | 2.09037361
666.85562 | 2.08507073
666.92231 | 2.07978818
666.989 | 2.07452584
667.05569 | 2.06928362
667.12237 | 2.06406142
667.18906 | 2.05885913
667.25575 | 2.05367664
667.32244 | 2.04851387
667.38913 | 2.04337071
667.45582 | 2.03824705
667.52251 | 2.03314281
667.5892 | 2.02805788
667.65589 | 2.02299216
667.72257 | 2.01794556
667.78926 | 2.01291799
667.85595 | 2.00790934
667.92264 | 2.00291952
667.98933 | 1.99794843
668.05602 | 1.99299599
668.12271 | 1.98806209
668.1894 | 1.98314665
668.25609 | 1.97824957
668.32277 | 1.97337077
668.38946 | 1.96851014
668.45615 | 1.96366761
668.52284 | 1.95884307
668.58953 | 1.95403644
668.65622 | 1.94924764
668.72291 | 1.94447657
668.7896 | 1.93972314
668.85629 | 1.93498727
668.92297 | 1.93026887
668.98966 | 1.92556786
669.05635 | 1.92088415
669.12304 | 1.91621765
669.18973 | 1.91156828
669.25642 | 1.90693595
669.32311 | 1.90232059
669.3898 | 1.89772211
669.45649 | 1.89314042
669.52317 | 1.88857545
669.58986 | 1.88402712
669.65655 | 1.87949533
669.72324 | 1.87498001
669.78993 | 1.87048109
669.85662 | 1.86599848
669.92331 | 1.8615321
669.99 | 1.85708187
670.05669 | 1.85264773
670.12337 | 1.84822958
670.19006 | 1.84382735
670.25675 | 1.83944096
670.32344 | 1.83507034
670.39013 | 1.83071542
670.45682 | 1.82637611
670.52351 | 1.82205235
670.5902 | 1.81774405
670.65689 | 1.81345115
670.72357 | 1.80917356
670.79026 | 1.80491123
670.85695 | 1.80066406
670.92364 | 1.796432
670.99033 | 1.79221497
671.05702 | 1.7880129
671.12371 | 1.78382572
671.1904 | 1.77965336
671.25709 | 1.77549574
671.32377 | 1.7713528
671.39046 | 1.76722446
671.45715 | 1.76311067
671.52384 | 1.75901135
671.59053 | 1.75492643
671.65722 | 1.75085585
671.72391 | 1.74679953
671.7906 | 1.74275742
671.85729 | 1.73872944
671.92397 | 1.73471552
671.99066 | 1.73071562
672.05735 | 1.72672964
672.12404 | 1.72275754
672.19073 | 1.71879925
672.25742 | 1.7148547
672.32411 | 1.71092384
672.3908 | 1.70700658
672.45749 | 1.70310288
672.52417 | 1.69921268
672.59086 | 1.6953359
672.65755 | 1.69147248
672.72424 | 1.68762237
672.79093 | 1.68378551
672.85762 | 1.67996182
672.92431 | 1.67615126
672.991 | 1.67235376
673.05769 | 1.66856926
673.12437 | 1.6647977
673.19106 | 1.66103903
673.25775 | 1.65729318
673.32444 | 1.65356009
673.39113 | 1.64983972
673.45782 | 1.64613199
673.52451 | 1.64243685
673.5912 | 1.63875425
673.65789 | 1.63508413
673.72457 | 1.63142642
673.79126 | 1.62778109
673.85795 | 1.62414806
673.92464 | 1.62052728
673.99133 | 1.61691871
674.05802 | 1.61332227
674.12471 | 1.60973793
674.1914 | 1.60616562
674.25809 | 1.60260529
674.32477 | 1.59905688
674.39146 | 1.59552035
674.45815 | 1.59199564
674.52484 | 1.58848269
674.59153 | 1.58498146
674.65822 | 1.5814919
674.72491 | 1.57801394
674.7916 | 1.57454754
674.85829 | 1.57109264
674.92497 | 1.56764921
674.99166 | 1.56421718
675.05835 | 1.5607965
675.12504 | 1.55738713
675.19173 | 1.55398901
675.25842 | 1.55060209
675.32511 | 1.54722634
675.3918 | 1.54386168
675.45849 | 1.54050809
675.52518 | 1.5371655
675.59186 | 1.53383387
675.65855 | 1.53051316
675.72524 | 1.52720331
675.79193 | 1.52390428
675.85862 | 1.52061601
675.92531 | 1.51733847
675.992 | 1.51407161
676.05869 | 1.51081537
676.12538 | 1.50756971
676.19206 | 1.5043346
676.25875 | 1.50110997
676.32544 | 1.49789579
676.39213 | 1.49469201
676.45882 | 1.49149858
676.52551 | 1.48831547
676.5922 | 1.48514262
676.65889 | 1.48197999
676.72558 | 1.47882754
676.79226 | 1.47568523
676.85895 | 1.472553
676.92564 | 1.46943082
676.99233 | 1.46631864
677.05902 | 1.46321643
677.12571 | 1.46012413
677.1924 | 1.45704171
677.25909 | 1.45396912
677.32578 | 1.45090633
677.39246 | 1.44785328
677.45915 | 1.44480994
677.52584 | 1.44177627
677.59253 | 1.43875222
677.65922 | 1.43573776
677.72591 | 1.43273284
677.7926 | 1.42973743
677.85929 | 1.42675148
677.92598 | 1.42377495
677.99266 | 1.42080781
678.05935 | 1.41785001
678.12604 | 1.41490152
678.19273 | 1.41196229
678.25942 | 1.40903229
678.32611 | 1.40611147
678.3928 | 1.40319981
678.45949 | 1.40029726
678.52618 | 1.39740378
678.59286 | 1.39451933
678.65955 | 1.39164388
678.72624 | 1.38877739
678.79293 | 1.38591983
678.85962 | 1.38307114
678.92631 | 1.38023131
678.993 | 1.37740029
679.05969 | 1.37457804
679.12638 | 1.37176453
679.19306 | 1.36895972
679.25975 | 1.36616358
679.32644 | 1.36337607
679.39313 | 1.36059715
679.45982 | 1.35782679
679.52651 | 1.35506496
679.5932 | 1.35231162
679.65989 | 1.34956672
679.72658 | 1.34683025
679.79326 | 1.34410216
679.85995 | 1.34138243
679.92664 | 1.338671
679.99333 | 1.33596786
680.06002 | 1.33327297
680.12671 | 1.33058629
680.1934 | 1.3279078
680.26009 | 1.32523745
680.32678 | 1.32257521
680.39346 | 1.31992106
680.46015 | 1.31727495
680.52684 | 1.31463686
680.59353 | 1.31200676
680.66022 | 1.3093846
680.72691 | 1.30677036
680.7936 | 1.30416401
680.86029 | 1.30156552
680.92698 | 1.29897485
680.99366 | 1.29639197
681.06035 | 1.29381685
681.12704 | 1.29124946
681.19373 | 1.28868976
681.26042 | 1.28613774
681.32711 | 1.28359335
681.3938 | 1.28105657
681.46049 | 1.27852736
681.52718 | 1.2760057
681.59386 | 1.27349155
681.66055 | 1.27098489
681.72724 | 1.26848568
681.79393 | 1.2659939
681.86062 | 1.26350951
681.92731 | 1.26103249
681.994 | 1.25856281
682.06069 | 1.25610044
682.12738 | 1.25364535
682.19406 | 1.2511975
682.26075 | 1.24875688
682.32744 | 1.24632345
682.39413 | 1.24389719
682.46082 | 1.24147806
682.52751 | 1.23906604
682.5942 | 1.23666111
682.66089 | 1.23426322
682.72758 | 1.23187236
682.79426 | 1.2294885
682.86095 | 1.22711161
682.92764 | 1.22474166
682.99433 | 1.22237863
683.06102 | 1.22002249
683.12771 | 1.2176732
683.1944 | 1.21533076
683.26109 | 1.21299512
683.32778 | 1.21066626
683.39446 | 1.20834416
683.46115 | 1.20602879
683.52784 | 1.20372012
683.59453 | 1.20141813
683.66122 | 1.19912279
683.72791 | 1.19683408
683.7946 | 1.19455196
683.86129 | 1.19227642
683.92798 | 1.19000744
683.99466 | 1.18774497
684.06135 | 1.185489
684.12804 | 1.18323951
684.19473 | 1.18099647
684.26142 | 1.17875985
684.32811 | 1.17652963
684.3948 | 1.17430578
684.46149 | 1.17208829
684.52818 | 1.16987712
684.59486 | 1.16767226
684.66155 | 1.16547367
684.72824 | 1.16328134
684.79493 | 1.16109524
684.86162 | 1.15891535
684.92831 | 1.15674163
684.995 | 1.15457408
685.06169 | 1.15241267
685.12838 | 1.15025737
685.19507 | 1.14810815
685.26175 | 1.14596501
685.32844 | 1.14382791
685.39513 | 1.14169683
685.46182 | 1.13957175
685.52851 | 1.13745264
685.5952 | 1.13533949
685.66189 | 1.13323227
685.72858 | 1.13113096
685.79527 | 1.12903553
685.86195 | 1.12694597
685.92864 | 1.12486225
685.99533 | 1.12278436
686.06202 | 1.12071226
686.12871 | 1.11864594
686.1954 | 1.11658537
686.26209 | 1.11453054
686.32878 | 1.11248142
686.39547 | 1.11043799
686.46215 | 1.10840024
686.52884 | 1.10636813
686.59553 | 1.10434165
686.66222 | 1.10232078
686.72891 | 1.10030549
686.7956 | 1.09829577
686.86229 | 1.0962916
686.92898 | 1.09429295
686.99567 | 1.09229981
687.06235 | 1.09031215
687.12904 | 1.08832995
687.19573 | 1.0863532
687.26242 | 1.08438187
687.32911 | 1.08241595
687.3958 | 1.08045541
687.46249 | 1.07850023
687.52918 | 1.0765504
687.59587 | 1.0746059
687.66255 | 1.0726667
687.72924 | 1.07073278
687.79593 | 1.06880414
687.86262 | 1.06688074
687.92931 | 1.06496257
687.996 | 1.06304961
688.06269 | 1.06114184
688.12938 | 1.05923924
688.19607 | 1.0573418
688.26275 | 1.05544949
688.32944 | 1.0535623
688.39613 | 1.0516802
688.46282 | 1.04980319
688.52951 | 1.04793123
688.5962 | 1.04606431
688.66289 | 1.04420242
688.72958 | 1.04234554
688.79627 | 1.04049364
688.86295 | 1.03864672
688.92964 | 1.03680474
688.99633 | 1.03496771
689.06302 | 1.03313558
689.12971 | 1.03130836
689.1964 | 1.02948602
689.26309 | 1.02766854
689.32978 | 1.02585591
689.39647 | 1.02404811
689.46315 | 1.02224512
689.52984 | 1.02044692
689.59653 | 1.01865351
689.66322 | 1.01686485
689.72991 | 1.01508094
689.7966 | 1.01330176
689.86329 | 1.01152728
689.92998 | 1.0097575
689.99667 | 1.0079924
690.06335 | 1.00623196
690.13004 | 1.00447616
690.19673 | 1.00272499
690.26342 | 1.00097843
690.33011 | 0.999236464
690.3968 | 0.997499078
690.46349 | 0.995766256
690.53018 | 0.99403798
690.59687 | 0.992314235
690.66355 | 0.990595005
690.73024 | 0.988880274
690.79693 | 0.987170026
690.86362 | 0.985464246
690.93031 | 0.983762918
690.997 | 0.982066026
691.06369 | 0.980373555
691.13038 | 0.97868549
691.19707 | 0.977001815
691.26375 | 0.975322514
691.33044 | 0.973647574
691.39713 | 0.971976977
691.46382 | 0.97031071
691.53051 | 0.968648758
691.5972 | 0.966991105
691.66389 | 0.965337736
691.73058 | 0.963688637
691.79727 | 0.962043793
691.86395 | 0.960403189
691.93064 | 0.958766811
691.99733 | 0.957134644
692.06402 | 0.955506674
692.13071 | 0.953882885
692.1974 | 0.952263264
692.26409 | 0.950647797
692.33078 | 0.949036468
692.39747 | 0.947429265
692.46415 | 0.945826172
692.53084 | 0.944227176
692.59753 | 0.942632263
692.66422 | 0.941041418
692.73091 | 0.939454628
692.7976 | 0.937871879
692.86429 | 0.936293157
692.93098 | 0.934718449
692.99767 | 0.933147741
693.06435 | 0.931581019
693.13104 | 0.930018269
693.19773 | 0.928459479
693.26442 | 0.926904634
693.33111 | 0.925353722
693.3978 | 0.923806729
693.46449 | 0.922263641
693.53118 | 0.920724447
693.59787 | 0.919189131
693.66455 | 0.917657682
693.73124 | 0.916130087
693.79793 | 0.914606332
693.86462 | 0.913086404
693.93131 | 0.91157029
693.998 | 0.910057979
694.06469 | 0.908549456
694.13138 | 0.90704471
694.19807 | 0.905543727
694.26475 | 0.904046495
694.33144 | 0.902553002
694.39813 | 0.901063234
694.46482 | 0.899577181
694.53151 | 0.898094828
694.5982 | 0.896616164
694.66489 | 0.895141176
694.73158 | 0.893669853
694.79827 | 0.892202181
694.86495 | 0.89073815
694.93164 | 0.889277746
694.99833 | 0.887820959
695.06502 | 0.886367775
695.13171 | 0.884918182
695.1984 | 0.88347217
695.26509 | 0.882029726
695.33178 | 0.880590839
695.39847 | 0.879155495
695.46516 | 0.877723685
695.53184 | 0.876295396
695.59853 | 0.874870617
695.66522 | 0.873449336
695.73191 | 0.872031542
695.7986 | 0.870617222
695.86529 | 0.869206367
695.93198 | 0.867798964
695.99867 | 0.866395002
696.06536 | 0.864994469
696.13204 | 0.863597356
696.19873 | 0.86220365
696.26542 | 0.86081334
696.33211 | 0.859426415
696.3988 | 0.858042865
696.46549 | 0.856662678
696.53218 | 0.855285843
696.59887 | 0.853912349
696.66556 | 0.852542186
696.73224 | 0.851175343
696.79893 | 0.849811809
696.86562 | 0.848451572
696.93231 | 0.847094624
696.999 | 0.845740952
697.06569 | 0.844390546
697.13238 | 0.843043396
697.19907 | 0.841699492
697.26576 | 0.840358822
697.33244 | 0.839021377
697.39913 | 0.837687145
697.46582 | 0.836356117
697.53251 | 0.835028282
697.5992 | 0.833703631
697.66589 | 0.832382152
697.73258 | 0.831063836
697.79927 | 0.829748672
697.86596 | 0.828436651
697.93264 | 0.827127762
697.99933 | 0.825821996
698.06602 | 0.824519342
698.13271 | 0.82321979
698.1994 | 0.821923331
698.26609 | 0.820629954
698.33278 | 0.819339651
698.39947 | 0.818052411
698.46616 | 0.816768224
698.53284 | 0.81548708
698.59953 | 0.814208971
698.66622 | 0.812933886
698.73291 | 0.811661816
698.7996 | 0.810392752
698.86629 | 0.809126683
698.93298 | 0.8078636
698.99967 | 0.806603494
699.06636 | 0.805346356
699.13304 | 0.804092176
699.19973 | 0.802840944
699.26642 | 0.801592652
699.33311 | 0.800347291
699.3998 | 0.79910485
699.46649 | 0.797865321
699.53318 | 0.796628696
699.59987 | 0.795394963
699.66656 | 0.794164116
699.73324 | 0.792936144
699.79993 | 0.791711038
699.86662 | 0.79048879
699.93331 | 0.789269391
700 | 0.788052831